## Ceramics
|  | Microstructure size | Grain/Splat | [5 empty] | Microstructure size | Grain/Splat | [5 empty] | Microstructure size | Grain/Splat
| Scale |  | Width | Length | Size | Magnification |  | Scale |  | Width | Length | Size | Magnification |  | Scale |  | Width | Length | Size | Magnification
2006 | Low thermal | [5 empty] | 2000 | Residual Stress | [5 empty] | 2005 | Study of
Layered - SPPS - 1 | 1 | 23x23 | 12 | 6 | 9 | Not specified | PS - 1 | 50 | 298 x 262 | 75 | 19.5 | 47.25 | Not Specified | PS - 1 | 20 | 165 x 125 | 18.83 | 9 | 13.915 | Not Specified
Layered - SPPS - 2 |  |  | 13 | 6 | 9.5 |  | PS - 2 |  |  | 70 | 16 | 43 |  | PS - 2 |  |  | 17 | 10 | 13.5
Layered - SPPS - 3 |  |  | 10.5 | 3.3 | 6.9 |  | PS - 3 |  |  | 50 | 16 | 33 |  | PS - 3 |  |  | 19 | 10.5 | 14.75
Layered - SPPS - 4 |  |  | 17 | 7.5 | 12.25 |  | PS - 4 |  |  | 73 | 33 | 53 |  | PS - 4 |  |  | 24 | 10 | 17
Layered - SPPS - 5 |  |  | 8.55 | 3 | 5.775 |  | PS - 5 |  |  | 60 | 21 | 40.5 |  | PS - 5 |  |  | 19 | 10.5 | 14.75
[5 empty] | 8.685 | [6 empty] | 43.35 | [6 empty] | 14.783
Layered - SPPS - 1 | 10 | 134x100 | 37 | 12 | 24.5 | Not specified | 2006 | Image based
Layered - SPPS - 2 |  |  | 14 | 7 | 10.5 |  | 1 | 60 | 287x238 | 24 | 4 | 14
Layered - SPPS - 3 |  |  | 33 | 8 | 20.5 |  | 2 |  |  | 22 | 4 | 13
Layered - SPPS - 4 |  |  | 18 | 6 | 12 |  | 3 |  |  | 11 | 4.5 | 7.75
Layered - SPPS - 5 |  |  | 39 | 6.5 | 22.75 |  | 4 |  |  | 15 | 3 | 9
[5 empty] | 18.05 |  | 5 |  |  | 17 | 3.5 | 10.25
Layered - SPPS - 1 | 100 | 100 x 75 | 6 | 2 | 4 | Not specified | [5 empty] | 10.8
Layered - SPPS - 2 |  |  | 4 | 2 | 3 |  | 1 | 125 | 125 x 83 | 23.5 | 9 | 16.25
Layered - SPPS - 3 |  |  | 6 | 1 | 3.5 |  | 2 |  |  | 20 | 10 | 15
Layered - SPPS - 4 |  |  | 4.5 | 1 | 2.75 |  | 3 |  |  | 29 | 5 | 17
Layered - SPPS - 5 |  |  | 7 | 1.5 | 4.25 |  | 4 |  |  | 24 | 8 | 16
[5 empty] | 3.5 |  | 5 |  |  | 15 | 8.5 | 11.75
SPPS - 1 | 10 | 68x46 | 20 | 6 | 13 | Not specified | [5 empty] | 15.2
SPPS - 2 |  |  | 13 | 4 | 8.5
SPPS - 3 |  |  | 16 | 5 | 10.5 |  | 2011
SPPS - 4 |  |  | 10 | 4 | 7 |  | 1 | 20 |  | 30 | 8 | 19
SPPS - 5 |  |  | 13 | 3 | 8 |  | 2 |  |  | 9 | 9 | 9
[5 empty] | 9.4 |  | 3 |  |  | 30 | 35 | 32.5
SPPS - 1 | 100 | 602x410 | 40 | 17 | 28.5 | Not specified | 4 |  |  | 13 | 13 | 13
SPPS - 2 |  |  | 19 | 8 | 13.5 |  | 5 |  |  | 14 | 10 | 12
SPPS - 3 |  |  | 28 | 14 | 21 | [6 empty] | 17.1
SPPS - 4 |  |  | 20 | 8 | 14 |  | 1 | 100 | 1245 x 936 | 410 | 130 | 270
SPPS - 5 |  |  | 35 | 13 | 24 |  | 2 |  |  | 510 | 175 | 342.5
[5 empty] | 20.2 |  | 3 |  |  | 235 | 180 | 207.5
APS - 1 | 10 | 74x48 | 8 | 5 | 6.5 |  | 4 |  |  | 486 | 110 | 298
APS - 2 |  |  | 10 | 4 | 7 |  | 5 |  |  | 360 | 140 | 250
APS - 3 |  |  | 9 | 6.5 | 7.75 | [6 empty] | 273.6
APS - 4 |  |  | 16 | 5 | 10.5 |  | 1 | 1000 | 3265 x 2918 | 408 | 337 | 372.5
APS - 5 |  |  | 8.5 | 4 | 6.25 |  | 2 |  |  | 1610 | 150 | 880
[5 empty] | 7.6 |  | 3 |  |  | 840 | 100 | 470
APS - 1 | 100 | 710 x 465 | 48 | 31 | 39.5 |  | 4 |  |  | 1650 | 250 | 950
APS - 2 |  |  | 60 | 30 | 45 |  | 5 |  |  | 750 | 170 | 460
APS - 3 |  |  | 65 | 24 | 44.5 |  | 6 |  |  | 745 | 150 | 447.5
APS - 4 |  |  | 50 | 34 | 42 |  | 7 |  |  | 347 | 175 | 261
APS - 5 |  |  | 54 | 28 | 41 | [6 empty] | 548.7143
42.4
[7 empty] | 2013 | A-3D
2003 | Effect of pores | [5 empty] | 1 | 0.13 um/pxl | 133.12 x 133.12 | 17.5 | 5 | 11.25
F&C - thermal -1 | 30 | 170x170 | 76 | 20 | 48 |  | 2 |  |  | 29 | 6.5 | 17.75
F&C - thermal -2 |  |  | 70 | 20 | 45 |  | 3 |  |  | 23 | 11 | 17
F&C - thermal -3 |  |  | 30 | 16 | 23 | 500 | 4 |  |  | 11 | 10 | 10.5
F&C - thermal -4 |  |  | 56 | 18 | 37 |  | 5 |  |  | 16 | 8 | 12
F&C - thermal -5 |  |  | 48 | 20 | 34 |  | 6 |  |  | 17 | 9.5 | 13.25
F&C - thermal -6 |  |  | 35 | 12 | 23.5 |  | 7 |  |  | 18.5 | 6.5 | 12.5
F&C - thermal -7 |  |  | 50 | 20 | 35 | [6 empty] | 13.46429
35.07143
HSOP-thermal-1 | 30 | 170x170 | 40 | 18 | 29 |  | 2013 | A modelling approach
HSOP-thermal-2 |  |  | 49 | 30 | 39.5 |  | 1 | 100 |  | 39 | 21 | 30
HSOP-thermal-3 |  |  | 60 | 25 | 42.5 | 500 | 2 |  |  | 22.5 | 16 | 19.25
HSOP-thermal-4 |  |  | 77 | 12 | 44.5 |  | 3 |  |  | 51 | 23.5 | 37.25
HSOP-thermal-5 |  |  | 70 | 16 | 43 |  | 4 |  |  | 20.5 | 13.5 | 17
HSOP-thermal-6 |  |  | 73 | 48 | 60.5 |  | 5 |  |  | 22 | 10 | 16
HSOP-thermal-7 |  |  | 40 | 20 | 30 |  | 6 |  |  | 25.5 | 13 | 19.25
[5 empty] | 41.28571 |  | 7 |  |  | 35.5 | 15.5 | 25.5
Solgel-thermal-1 | 30 | 170x170 | 100 | 23 | 61.5 | [6 empty] | 23.46429
Solgel-thermal-2 |  |  | 97 | 30 | 63.5
Solgel-thermal-3 |  |  | 80 | 32 | 56 | 500 | 2013 | Design of next gene
Solgel-thermal-4 |  |  | 95 | 32 | 63.5 |  | 1 | 50 | 260x190 | 70 | 16.5 | 43.25 | 500X
Solgel-thermal-5 |  |  | 57 | 23 | 40 |  | 2 |  |  | 54 | 15 | 34.5
Solgel-thermal-6 |  |  | 40 | 14 | 27 |  | 3 |  |  | 22 | 15 | 18.5
Solgel-thermal-7 |  |  | 50 | 14 | 32 |  | 4 |  |  | 50 | 15 | 32.5
[5 empty] | 49.07143 |  | 5 |  |  | 56 | 20 | 38
Sintered-thermal-1 | 30 | 170x170 | 44 | 20 | 32 |  | 6 |  |  | 48 | 8 | 28
Sintered-thermal-2 |  |  | 40 | 18 | 29 |  | 7 |  |  | 47 | 18 | 32.5
Sintered-thermal-3 |  |  | 30 | 12 | 21 | 500 | [5 empty] | 32.46429
Sintered-thermal-4 |  |  | 33 | 20 | 26.5
Sintered-thermal-5 |  |  | 28 | 26 | 27 |  | 2017
Sintered-thermal-6 |  |  | 55 | 20 | 37.5 |  | 1 | 100 | 200x180 | 2 | 3 | 2.5 | 1000X
Sintered-thermal-7 |  |  | 48 | 18 | 33 |  | 2 |  |  | 2.5 | 1.9 | 2.2
[5 empty] | 29.42857 |  | 3 |  |  | 3 | 1 | 2
F&C -1 | 30 | 170x170 | 40 | 20 | 30 |  | 4 |  |  | 2.5 | 2 | 2.25
F&C -2 |  |  | 35 | 14 | 24.5 |  | 5 |  |  | 7 | 5 | 6
F&C -3 |  |  | 20 | 19 | 19.5 | 500 | [5 empty] | 2.99
F&C -4 |  |  | 52 | 18 | 35 |  | 1 | 10 | 20x18 | 2.35 | 1.3 | 1.825 | 10000X
F&C -5 |  |  | 39 | 22 | 30.5 |  | 2 |  |  | 2.4 | 1.7 | 2.05
F&C -6 |  |  | 19 | 11 | 15 |  | 3 |  |  | 1.5 | 1.5 | 1.5
F&C -7 |  |  | 33 | 19 | 26 |  | 4 |  |  | 3 | 2 | 2.5
[5 empty] | 25.78571 |  | 5 |  |  | 1.5 | 1 | 1.25
HSOP - 1 | 30 | 170x170 | 45 | 12 | 28.5 | [6 empty] | 1.825
HSOP - 2 |  |  | 45 | 15 | 30
HSOP - 3 |  |  | 19 | 10 | 14.5 | 500 | 2020
HSOP - 4 |  |  | 30 | 24 | 27 |  | APS-1 | 300 | 800 x 488 | 60 | 31 | 45.5 | 300X
HSOP - 5 |  |  | 75 | 43 | 59 |  | APS-2 |  |  | 77 | 40 | 58.5
HSOP - 6 |  |  | 37 | 10 | 23.5 |  | APS-3 |  |  | 56 | 35 | 45.5
HSOP - 7 |  |  | 30 | 9 | 19.5 |  | APS-4 |  |  | 73 | 30 | 51.5
[5 empty] | 28.85714 |  | APS-5 |  |  | 60 | 33 | 46.5
Sol-gel - 1 | 30 | 170x170 | 46 | 18 | 32 | [6 empty] | 49.5
Sol-gel - 2 |  |  | 24 | 18 | 21 |  | SPS-1 | 300
Sol-gel - 3 |  |  | 30 | 15 | 22.5 | 500 | SPS-2 | [5 empty] | 300X
Sol-gel - 4 |  |  | 54 | 17 | 35.5 |  | SPS-3
Sol-gel - 5 |  |  | 20 | 17 | 18.5 |  | SPS-4
Sol-gel - 6 |  |  | 32 | 24 | 28 |  | SPS-5
Sol-gel - 7 |  |  | 40 | 13 | 26.5
[5 empty] | 26.28571 |  | 2018 | Design -APS
Sintered - 1 | 30 | 170x170 | 35 | 18 | 26.5 |  | K13-1 | 20um | 140x126 | 25.5 | 18.5 | 22 | 1000X
Sintered - 2 |  |  | 42 | 16 | 29 |  | K13-2 |  |  | 25.5 | 10.5 | 18
Sintered - 3 |  |  | 16 | 15 | 15.5 |  | K13-3 |  |  | 15 | 9.5 | 12.25
Sintered - 4 |  |  | 31 | 6 | 18.5 |  | K13-4 |  |  | 18 | 16 | 17
Sintered - 5 |  |  | 17 | 14 | 15.5 |  | K13-5 |  |  | 40 | 15 | 27.5
Sintered - 6 |  |  | 27 | 8 | 17.5 |  | K13-6 |  |  | 19.5 | 13.5 | 16.5
Sintered - 7 |  |  | 17 | 8 | 12.5 |  | K13-7 |  |  | 25 | 10.5 | 17.75
[5 empty] | 19.28571 | [6 empty] | 18.71429
Alumina
2007 | Predicting
FGM -1 -1 | 50 | 50x40 | 10.5 | 11.5 | 11
FGM -1 -2 |  |  | 10 | 13 | 11.5
FGM -1 -3 |  |  | 14.5 | 16 | 15.25
FGM -1 -4 |  |  | 16 | 17 | 16.5
FGM -1 -5 |  |  | 19.5 | 13.5 | 16.5
14.15
FGM - 2 - 1 | 50 |  | 40 | 25 | 32.5
FGM - 2 - 2 |  |  | 70 | 20 | 45
FGM - 2 - 3 |  |  | 50 | 25 | 37.5
FGM - 2 - 4 |  |  | 39 | 20 | 29.5
FGM - 2 - 5 |  |  | 40 | 18 | 29
34.7
2016 | Modeling
1 | 50 |  | 6.5 | 5 | 5.75
2 |  |  | 14.5 | 7 | 10.75
3 |  |  | 10 | 6 | 8
4 |  |  | 6.5 | 6.5 | 6.5
5 |  |  | 13 | 9 | 11
8.4
2019 | A computational
1 | 50 | 207x207 | 32 | 26 | 29
2 |  |  | 36 | 15 | 25.5
3 |  |  | 35 | 18.5 | 26.75
4 |  |  | 16 | 13 | 14.5
5 |  |  | 27 | 15 | 21
23.35

## Metals
|  | Microstructure size | Grain/Splat | [5 empty] | Microstructure size | Grain/Splat - W
| Scale |  | Width | Length | Size | Magnification |  | Scale |  | Width | Length | Size | Magnification
2013_Investigation | [6 empty] | 2015_Micro
Al-10Cu-1 | 50 | 230 x 170 | 34 | 18 | 26 | Not mentioned | WC(15)-FeAlCr | 2 | 10x10 | 1.5 | 1.15 | 1.325 | 10000
Al-10Cu-2 |  |  | 30 | 21 | 25.5 |  |  |  |  | 1 | 0.8 | 0.9
Al-10Cu-3 |  |  | 22.5 | 21.5 | 22 |  |  |  |  | 1.1 | 0.7 | 0.9
Al-10Cu-4 |  |  | 29 | 26 | 27.5 |  |  |  |  | 1 | 1 | 1
Al-10Cu-5 |  |  | 22 | 13.5 | 17.75 |  |  |  |  | 1.7 | 1.1 | 1.4
Al-10Cu-6 |  |  | 21.5 | 20 | 20.75 |  |  |  |  | 1.6 | 0.9 | 1.25
Al-10Cu-7 |  |  | 31 | 12 | 21.5 |  |  |  |  | 1.5 | 0.7 | 1.1
Al-10Cu-8 |  |  | 50 | 27 | 38.5 | [6 empty] | 1.125
Al-10Cu-9 |  |  | 43 | 41 | 42
Al-10Cu-10 |  |  | 30 | 27 | 28.5 |  | WC(10)-CoCr | 2 | 13x10 | 1.38 | 1.21 | 1.295
[5 empty] | 27 |  |  |  |  | 1.11 | 1.01 | 1.06
Al-20Cu-1 | 50 | 230 x 170 | 30 | 12 | 21 | Not mentioned |  |  |  | 1.5 | 0.6 | 1.05
Al-20Cu-2 |  |  | 39 | 20 | 29.5 |  |  |  |  | 0.9 | 0.9 | 0.9
Al-20Cu-3 |  |  | 23 | 14 | 18.5 |  |  |  |  | 1.6 | 1.12 | 1.36
Al-20Cu-4 |  |  | 19.5 | 17 | 18.25 |  |  |  |  | 0.8 | 0.8 | 0.8
Al-20Cu-5 |  |  | 32 | 20 | 26 |  |  |  |  | 0.7 | 0.45 | 0.575
Al-20Cu-6 |  |  | 50 | 16 | 33 | [6 empty] | 1.005714
Al-20Cu-7 |  |  | 28 | 13 | 20.5
Al-20Cu-8 |  |  | 55 | 15 | 35 |  | 2013_Influence
Al-20Cu-9 |  |  | 26 | 11 | 18.5 |  | W-VPS | 15 | 50x50 | 6 | 3.8 | 4.9
Al-20Cu-10 |  |  | 26 | 12.5 | 19.25 |  |  |  |  | 15 | 3 | 9
[5 empty] | 23.95 |  |  |  |  | 9 | 8 | 8.5
[10 empty] | 7 | 4.7 | 5.85
2014_Study | [9 empty] | 16 | 5.6 | 10.8
cast - 1 | 100 | 1330 x 1000 | 110 | 132 | 121 |  |  |  |  | 9 | 5.3 | 7.15
cast - 2 |  |  | 67 | 35 | 51 |  |  |  |  | 8 | 5.2 | 6.6
cast - 3 |  |  | 110 | 62.5 | 86.25 | [6 empty] | 7.542857
cast - 4 |  |  | 86.5 | 48.5 | 67.5
cast - 5 |  |  | 130 | 56 | 93 |  | 2011_Micro
[5 empty] | 83.75 |  | W33% - 1 | 50 | 300 x 236 | 27 | 19 | 23
spray - 1 | 40 |  | 26 | 20 | 23 |  | W33% - 2 |  |  | 15.8 | 16.8 | 16.3
spray - 2 |  |  | 26 | 18.5 | 22.25 |  | W33% - 3 |  |  | 28 | 26 | 27
spray - 3 |  |  | 23 | 17.5 | 20.25 |  | W33% - 4 |  |  | 29 | 20 | 24.5
spray - 4 |  |  | 27 | 20 | 23.5 |  | W33% - 5 |  |  | 32 | 19 | 25.5
spray - 5 |  |  | 31.5 | 15 | 23.25 |  | W33% - 6 |  |  | 18 | 11.7 | 14.85
[5 empty] | 22.45 |  | W33% - 7 |  |  | 19 | 18 | 18.5
21.37857
2020 | Validation | [5 empty] | W80% - 1 |  | 80 x 60 | 8.6 | 5 | 6.8
1 | 20 | 200 x 160 | 43 | 15 | 29 | 600X | W80% - 2 |  |  | 6 | 3.5 | 4.75
2 |  |  | 26 | 25 | 25.5 |  | W80% - 3 |  |  | 6 | 3 | 4.5
3 |  |  | 38 | 17.5 | 27.75 |  | W80% - 4 |  |  | 10 | 7 | 8.5
4 |  |  | 21 | 15 | 18 |  | W80% - 5 |  |  | 9 | 4 | 6.5
5 |  |  | 68.5 | 27.5 | 48 |  | W80% - 6 |  |  | 5 | 3.5 | 4.25
6 |  |  | 40 | 22 | 31 |  | W80% - 7 |  |  | 5.5 | 4.5 | 5
7 |  |  | 51 | 17.5 | 34.25 | [6 empty] | 5.757143
30.5
2010_thermal
Al-Si - 1 | 20 |  | 20 | 12 | 16
Al-Si - 2 |  |  | 23.5 | 10.5 | 17
Al-Si - 3 |  |  | 13.8 | 7.8 | 10.8
Al-Si - 4 |  |  | 13.5 | 8.11 | 10.805
Al-Si - 5 |  |  | 10 | 7.5 | 8.75
12.671
Al-10CNT - 1 | 20 |  | 21.5 | 24 | 22.75
Al-10CNT - 2 |  |  | 14 | 9.5 | 11.75
Al-10CNT - 3 |  |  | 12 | 9 | 10.5
Al-10CNT - 4 |  |  | 13.5 | 9.8 | 11.65
Al-10CNT - 5 |  |  | 14.5 | 14 | 14.25
14.18
2011_Predicting
50% - 1 | 2023 x 1443 |  | 47.8 | 28 | 37.9
50% - 2 |  |  | 88 | 22 | 55
50% - 3 |  |  | 78.5 | 37 | 57.75
50% - 4 |  |  | 55 | 42 | 48.5
50% - 5 |  |  | 37 | 34 | 35.5
46.93
Inconel
2013 - 1 | 100 | 600x400 | 70 | 20 | 45
2 |  |  | 42 | 24 | 33
3 |  |  | 49 | 40 | 44.5
4 |  |  | 66 | 22 | 44
5 |  |  | 45 | 27 | 36
6 |  |  | 105 | 30 | 67.5
7 |  |  | 94 | 23 | 58.5
46.92857
2009 - 1 (APS)
2
3
4
5
6
7
Zinc
1 | 20 | 150x100 | 15.2 | 3 | 9.1
2 |  |  | 4 | 3.5 | 3.75
3 |  |  | 46 | 2.5 | 24.25
4 |  |  | 17 | 7 | 12
5 |  |  | 14.7 | 3 | 8.85
6 |  |  | 12.5 | 7.2 | 9.85
7 |  |  | 38.5 | 7 | 22.75
12.93571